## Anneal_Punch
Data No. | anneal | punch | grain size | Au in grain | Au at gb | Pt in grain | Pt at gb | dislocation density | hardness
1 | 0 | 0 | 23.76 | 6.08 | 2.8 | 93.92 | 97.2 | 150227000000000 | 8.13
2 | 0 | 0 | 32.45 | 6.12 | 7.9 | 93.88 | 92.1 | 117630000000000 | 7.99
3 | 0 | 0 | 26.09 | 6.01 | 3.91 | 93.99 | 96.09 | 97789100000000 | 7.98
4 | 0 | 0 | 31.17 | 6.09 | 2.73 | 93.91 | 97.27 | 111961000000000 | 7.99
5 | 0 | 0 | 32.31 | 6.21 | 6.5 | 93.79 | 93.5 | 111961451247165.5 | 7.991
6 | 0 | 0 | 25.38 | 5.99 | 4.16 | 94.01 | 95.84 | 116213000000000 | 8.14
7 | 0 | 0 | 30.12 | 6.12 | 5.56 | 93.88 | 94.44 | 87868500000000 | 8.12
8 | 0 | 0 | 27.82 | 6.11 | 9.56 | 93.89 | 90.44 | 97789100000000 | 7.55
9 | 0 | 0 | 27.97 | 6.15 | 7.91 | 93.85 | 92.09 | 104875000000000 | 8.2
10 | 0 | 0 | 33.2 | 6.03 | 10.25 | 93.97 | 89.75 | 113379000000000 | 7.75
11 | 0 | 0 | 25.09 | 6.15 | 5 | 93.85 | 95 | 106293000000000 | 8.09
12 | 0 | 0 | 33.36 | 6 | 9.06 | 94 | 90.94 | 92120200000000 | 7.63
13 | 0 | 0 | 28.33 | 5.98 | 4.63 | 94.02 | 95.37 | 110544000000000 | 7.88
14 | 0 | 0 | 28.04 | 6.03 | 7.01 | 93.97 | 92.99 | 113379000000000 | 7.94
15 | 0 | 0 | 23.06 | 6.03 | 9.03 | 93.97 | 90.97 | 92120200000000 | 7.88
16 | 0 | 0 | 29.76 | 6.12 | 3.4 | 93.88 | 96.6 | 141723000000000 | 8.19
17 | 0 | 0 | 27.45 | 6.1 | 2.3 | 93.9 | 97.7 | 134637000000000 | 7.68
18 | 0 | 0 | 27.54 | 6.13 | 1.6 | 93.87 | 98.4 | 123299000000000 | 8.15
19 | 0 | 0 | 24.53 | 6.04 | 5.63 | 93.96 | 94.37 | 120465000000000 | 8.36
20 | 0 | 0 | 23.79 | 6.05 | 4.72 | 93.95 | 95.28 | 127551000000000 | 7.74
21 | 0 | 0 | 28.45 | 6.01 | 5.32 | 93.99 | 94.68 | 110544000000000 | 7.46
22 | 0 | 0 | 29.47 | 5.99 | 4.26 | 94.01 | 95.74 | 113379000000000 | 8.06
23 | 0 | 0 | 32.06 | 6.11 | 3.97 | 93.89 | 96.03 | 106293000000000 | 8.2
24 | 0 | 0 | 31.93 | 6.09 | 6.46 | 93.91 | 93.54 | 119048000000000 | 7.81
25 | 0 | 0 | 31.42 | 6.18 | 9.16 | 93.82 | 90.84 | 92120200000000 | 7.87
26 | 0 | 200 | 32.66 | 6.08 | 3.1 | 93.92 | 96.9 | 120465000000000 | 7.26
27 | 0 | 200 | 28.15 | 5.99 | 9.73 | 94.01 | 90.27 | 100624000000000 | 7.68
28 | 0 | 200 | 27.53 | 6.15 | 3.83 | 93.85 | 96.17 | 86451200000000 | 7.3
29 | 0 | 200 | 27.89 | 6.11 | 7.92 | 93.89 | 92.08 | 99206300000000 | 7.73
30 | 0 | 200 | 26.83 | 5.99 | 4.62 | 94.01 | 95.38 | 119048000000000 | 7.82
31 | 0 | 200 | 33.28 | 6.11 | 3.04 | 93.89 | 96.96 | 120465000000000 | 7.61
32 | 0 | 200 | 26.24 | 6.14 | 7.59 | 93.86 | 92.41 | 107710000000000 | 7.59
33 | 0 | 200 | 29.27 | 6.18 | 2.19 | 93.82 | 97.81 | 89285700000000 | 8.08
34 | 0 | 200 | 30.79 | 6.14 | 5.78 | 93.86 | 94.22 | 110544000000000 | 7.62
35 | 0 | 200 | 31.86 | 6.09 | 3.06 | 93.91 | 96.94 | 102041000000000 | 7.85
36 | 0 | 200 | 29.64 | 6.17 | 7.83 | 93.83 | 92.17 | 92120200000000 | 7.44
37 | 0 | 200 | 23.56 | 6.06 | 2.9 | 93.94 | 97.1 | 96371900000000 | 7.85
38 | 0 | 200 | 28.33 | 6.05 | 5.4 | 94.2 | 97.2 | 92120181405895.7 | 7.63
39 | 0 | 200 | 28.55 | 6.05 | 8.51 | 93.95 | 91.49 | 102041000000000 | 7.69
40 | 0 | 200 | 26.36 | 6 | 1.79 | 94 | 98.21 | 106293000000000 | 8.38
41 | 0 | 200 | 25.08 | 5.99 | 2.41 | 94.01 | 97.59 | 106293000000000 | 7.75
42 | 0 | 200 | 30.57 | 6.06 | 2.13 | 93.94 | 97.87 | 99206300000000 | 8.03
43 | 0 | 200 | 23.04 | 6.07 | 8.4 | 93.93 | 91.6 | 103458000000000 | 8.56
44 | 0 | 200 | 28.98 | 6.09 | 5.4 | 93.91 | 94.6 | 110544000000000 | 7.79
45 | 0 | 200 | 24.42 | 5.99 | 9.31 | 94.01 | 90.69 | 92120200000000 | 7.75
46 | 0 | 200 | 31.62 | 6 | 6.15 | 94 | 93.85 | 89285700000000 | 7.53
47 | 0 | 200 | 28.27 | 6.02 | 7.81 | 93.98 | 92.19 | 85034000000000 | 7.82
48 | 0 | 200 | 29.43 | 6.01 | 2.6 | 93.99 | 97.4 | 92120200000000 | 7.68
49 | 0 | 200 | 31.33 | 6.15 | 3.02 | 93.85 | 96.98 | 80782300000000 | 7.69
50 | 0 | 200 | 32.44 | 6 | 7.71 | 94 | 92.29 | 77947800000000 | 7.99
51 | 0 | 300 | 30.59 | 6.07 | 2.65 | 93.93 | 97.35 | 116213000000000 | 7.34
52 | 0 | 300 | 27.78 | 6.1 | 8.87 | 93.9 | 91.13 | 114796000000000 | 7.75
53 | 0 | 300 | 30.05 | 6.02 | 3 | 93.98 | 97 | 83616800000000 | 7.59
54 | 0 | 300 | 27.22 | 6.08 | 6.33 | 93.92 | 93.67 | 93537400000000 | 7.33
55 | 0 | 300 | 25.11 | 6.06 | 3.56 | 93.94 | 96.44 | 89285700000000 | 7.73
56 | 0 | 300 | 29.22 | 6.17 | 9 | 93.83 | 91 | 109127000000000 | 7.25
57 | 0 | 300 | 28.21 | 6.08 | 3.05 | 93.92 | 96.95 | 86451200000000 | 8.02
58 | 0 | 300 | 30.59 | 6.09 | 8.3 | 93.91 | 91.7 | 87868500000000 | 8.16
59 | 0 | 300 | 23.26 | 6.09 | 6.67 | 93.91 | 93.33 | 111961000000000 | 7.96
60 | 0 | 300 | 32.54 | 6.11 | 4.3 | 93.89 | 95.7 | 92120200000000 | 7.54
61 | 0 | 300 | 28.69 | 6.08 | 10.24 | 93.92 | 89.76 | 96371900000000 | 7.55
62 | 0 | 300 | 30.78 | 6.08 | 9.56 | 93.92 | 90.44 | 99206300000000 | 7.34
63 | 0 | 300 | 32.02 | 6.18 | 4.42 | 93.82 | 95.58 | 110544000000000 | 7.88
64 | 0 | 300 | 31.63 | 6.13 | 5.55 | 93.87 | 94.45 | 87868500000000 | 7.65
65 | 0 | 300 | 23.9 | 6.11 | 4.87 | 93.89 | 95.13 | 110544000000000 | 7.93
66 | 0 | 300 | 26.03 | 6.02 | 1.42 | 93.98 | 98.58 | 113379000000000 | 7.27
67 | 0 | 300 | 31.7 | 6 | 4.08 | 94 | 95.92 | 116213000000000 | 8.12
68 | 0 | 300 | 31.4 | 6.16 | 1.44 | 93.84 | 98.56 | 120465000000000 | 7.45
69 | 0 | 300 | 30.84 | 6.01 | 11.26 | 93.99 | 88.74 | 123299000000000 | 7.56
70 | 0 | 300 | 31.98 | 6.01 | 6.95 | 93.99 | 93.05 | 97789100000000 | 7.42
71 | 0 | 300 | 30.8 | 6.09 | 1.81 | 93.91 | 98.19 | 113379000000000 | 7.64
72 | 0 | 300 | 26.89 | 6.15 | 6.17 | 93.85 | 93.83 | 110544000000000 | 7.84
73 | 0 | 300 | 28.66 | 5.99 | 2.96 | 94.01 | 97.04 | 106293000000000 | 7.64
74 | 0 | 300 | 27.72 | 6.15 | 4.51 | 93.85 | 95.49 | 111961000000000 | 7.98
75 | 0 | 300 | 28.23 | 6.1 | 6.97 | 93.9 | 93.03 | 92120200000000 | 7.96
76 | 0 | 400 | 32.16 | 6.08 | 6.72 | 93.92 | 93.28 | 85034000000000 | 6.67
77 | 0 | 400 | 31.23 | 6.15 | 8.79 | 93.85 | 91.21 | 120465000000000 | 7.35
78 | 0 | 400 | 25.12 | 6.13 | 5.66 | 93.87 | 94.34 | 60941000000000 | 7.8
79 | 0 | 400 | 30.77 | 6.12 | 3.12 | 93.88 | 96.88 | 68027200000000 | 7.42
80 | 0 | 400 | 26.75 | 6.07 | 10.56 | 93.93 | 89.44 | 96371900000000 | 7.68
81 | 0 | 400 | 24.82 | 6.06 | 3.38 | 93.94 | 96.62 | 97789100000000 | 7.2
82 | 0 | 400 | 29.56 | 6.1 | 8.43 | 93.9 | 91.57 | 89285700000000 | 7.61
83 | 0 | 400 | 22.77 | 5.99 | 11.76 | 94.01 | 88.24 | 85034000000000 | 8.06
84 | 0 | 400 | 29.71 | 6.13 | 3.55 | 93.87 | 96.45 | 66610000000000 | 7.11
85 | 0 | 400 | 28.37 | 6.08 | 6.79 | 93.92 | 93.21 | 96371900000000 | 7.28
86 | 0 | 400 | 27.03 | 6.11 | 8.67 | 93.89 | 91.33 | 97789100000000 | 7.1
87 | 0 | 400 | 27.41 | 6.12 | 6.76 | 93.88 | 93.24 | 89285700000000 | 7.92
88 | 0 | 400 | 27.95 | 6.01 | 8.26 | 93.99 | 91.74 | 85034000000000 | 7.71
89 | 0 | 400 | 32.69 | 6.01 | 3.84 | 93.99 | 96.16 | 66610000000000 | 7.87
90 | 0 | 400 | 26.19 | 6.17 | 7.55 | 93.83 | 92.45 | 66610000000000 | 7.86
91 | 0 | 400 | 30.97 | 6.14 | 5.95 | 93.86 | 94.05 | 92120200000000 | 7.79
92 | 0 | 400 | 23.71 | 6.15 | 2.08 | 93.85 | 97.92 | 93537400000000 | 7.62
93 | 0 | 400 | 29.71 | 6.15 | 2.24 | 93.85 | 97.76 | 96371900000000 | 7.8
94 | 0 | 400 | 29.58 | 6.04 | 3.64 | 93.96 | 96.36 | 97789100000000 | 6.93
95 | 0 | 400 | 32.76 | 5.99 | 8.4 | 94.01 | 91.6 | 103458000000000 | 7.1
96 | 0 | 400 | 29.56 | 5.99 | 5.59 | 94.01 | 94.41 | 106293000000000 | 7.5
97 | 0 | 400 | 30.39 | 6.02 | 3.44 | 93.98 | 96.56 | 116213000000000 | 7.32
98 | 0 | 400 | 29.02 | 6.01 | 2.09 | 93.99 | 97.91 | 63775500000000 | 7.84
99 | 0 | 400 | 22.77 | 6.11 | 11.55 | 93.89 | 88.45 | 85034000000000 | 7.65
100 | 0 | 400 | 22.97 | 6.18 | 5.37 | 93.82 | 94.63 | 77947800000000 | 7.8
101 | 1 | 0 | 40.62 | 5.86 | 11.8 | 94.14 | 88.2 | 37530500000000 | 6.41
102 | 1 | 0 | 32.63 | 5.85 | 14.83 | 94.15 | 85.17 | 41283500000000 | 6.68
103 | 1 | 0 | 41.44 | 5.77 | 7.36 | 94.23 | 92.64 | 39407000000000 | 6.8
104 | 1 | 0 | 36.92 | 5.75 | 15.41 | 94.25 | 84.59 | 33777400000000 | 6.58
105 | 1 | 0 | 37.18 | 5.85 | 9.77 | 94.15 | 90.23 | 46913100000000 | 6.92
106 | 1 | 0 | 40.79 | 5.82 | 16.58 | 94.18 | 83.42 | 37530500000000 | 7.04
107 | 1 | 0 | 35.12 | 5.76 | 8.43 | 94.24 | 91.57 | 41283500000000 | 6.85
108 | 1 | 0 | 33.4 | 5.91 | 12.38 | 94.09 | 87.62 | 43160100000000 | 7.14
109 | 1 | 0 | 38.07 | 5.82 | 15.32 | 94.18 | 84.68 | 33777400000000 | 6.56
110 | 1 | 0 | 37.77 | 5.89 | 10.91 | 94.11 | 89.09 | 37530500000000 | 6.78
111 | 1 | 0 | 33.11 | 5.76 | 9.54 | 94.24 | 90.46 | 43160100000000 | 7.14
112 | 1 | 0 | 33.82 | 5.83 | 9.69 | 94.17 | 90.31 | 46913100000000 | 7.15
113 | 1 | 0 | 39.04 | 5.76 | 7.75 | 94.24 | 92.25 | 37530500000000 | 6.71
114 | 1 | 0 | 43.34 | 5.81 | 15.23 | 94.19 | 84.77 | 46913100000000 | 7.28
115 | 1 | 0 | 35.96 | 5.88 | 15.63 | 94.12 | 84.37 | 60048800000000 | 7.24
116 | 1 | 0 | 39.87 | 5.83 | 8.76 | 94.17 | 91.24 | 56295700000000 | 6.76
117 | 1 | 0 | 32.73 | 5.9 | 9.37 | 94.1 | 90.63 | 37530500000000 | 6.57
118 | 1 | 0 | 42.38 | 5.94 | 8.91 | 94.06 | 91.09 | 46913100000000 | 6.71
119 | 1 | 0 | 38.55 | 5.78 | 11.42 | 94.22 | 88.58 | 45036600000000 | 6.92
120 | 1 | 0 | 33.21 | 5.82 | 10.45 | 94.18 | 89.55 | 41283500000000 | 7.12
121 | 1 | 0 | 39.78 | 5.76 | 14.76 | 94.24 | 85.24 | 46913100000000 | 6.88
122 | 1 | 0 | 39.35 | 5.9 | 9.4 | 94.1 | 90.6 | 41283500000000 | 6.64
123 | 1 | 0 | 35.37 | 5.86 | 13.84 | 94.14 | 86.16 | 45036600000000 | 6.65
124 | 1 | 0 | 38.81 | 5.9 | 15.93 | 94.1 | 84.07 | 56295700000000 | 6.83
125 | 1 | 0 | 37.06 | 5.87 | 7.55 | 94.13 | 92.45 | 46913100000000 | 7.15
126 | 1 | 200 | 40.72 | 5.92 | 7.66 | 94.08 | 92.34 | 37530500000000 | 6.63
127 | 1 | 200 | 36.37 | 5.81 | 14.47 | 94.19 | 85.53 | 26271300000000 | 7.15
128 | 1 | 200 | 37.19 | 5.92 | 12.93 | 94.08 | 87.07 | 41283500000000 | 7.11
129 | 1 | 200 | 38.71 | 5.84 | 10.14 | 94.16 | 89.86 | 43160100000000 | 6.99
130 | 1 | 200 | 35.31 | 5.82 | 7.21 | 94.18 | 92.79 | 35654000000000 | 6.63
131 | 1 | 200 | 37.9 | 5.78 | 13.89 | 94.22 | 86.11 | 31900900000000 | 6.81
132 | 1 | 200 | 42.74 | 5.94 | 7.61 | 94.06 | 92.39 | 54419200000000 | 7.24
133 | 1 | 200 | 38.02 | 5.77 | 13.99 | 94.23 | 86.01 | 28147900000000 | 6.91
134 | 1 | 200 | 33.21 | 5.93 | 14.03 | 94.07 | 85.97 | 48789600000000 | 6.92
135 | 1 | 200 | 36.68 | 5.85 | 12.92 | 94.15 | 87.08 | 46913100000000 | 7.63
136 | 1 | 200 | 38.29 | 5.85 | 11.66 | 94.15 | 88.34 | 60048800000000 | 6.76
137 | 1 | 200 | 39.81 | 5.9 | 7.96 | 94.1 | 92.04 | 65678400000000 | 6.85
138 | 1 | 200 | 34.15 | 5.88 | 16.33 | 94.12 | 83.67 | 46913100000000 | 7.34
139 | 1 | 200 | 37.27 | 5.83 | 11.93 | 94.17 | 88.07 | 22518300000000 | 6.94
140 | 1 | 200 | 34.76 | 5.85 | 7.59 | 94.15 | 92.41 | 28147900000000 | 7.67
141 | 1 | 200 | 32.64 | 5.8 | 8.04 | 94.2 | 91.96 | 28147900000000 | 6.88
142 | 1 | 200 | 33.28 | 5.78 | 7.63 | 94.22 | 92.37 | 30024400000000 | 6.75
143 | 1 | 200 | 38.73 | 5.75 | 7.8 | 94.25 | 92.2 | 26271300000000 | 6.78
144 | 1 | 200 | 39.31 | 5.81 | 9.14 | 94.19 | 90.86 | 28147900000000 | 6.82
145 | 1 | 200 | 41.22 | 5.77 | 13.59 | 94.23 | 86.41 | 33777400000000 | 7.23
146 | 1 | 200 | 37.9 | 5.78 | 11.72 | 94.22 | 88.28 | 46913100000000 | 7.06
147 | 1 | 200 | 39.28 | 5.89 | 13.47 | 94.11 | 86.53 | 45036600000000 | 6.59
148 | 1 | 200 | 40.32 | 5.82 | 10.27 | 94.18 | 89.73 | 41283500000000 | 6.41
149 | 1 | 200 | 39.72 | 5.82 | 14.98 | 94.18 | 85.02 | 45036600000000 | 6.85
150 | 1 | 200 | 38.7 | 5.81 | 13.89 | 94.19 | 86.11 | 60048800000000 | 7.31
151 | 1 | 300 | 41.34 | 5.94 | 9.38 | 94.06 | 90.62 | 35654000000000 | 6.78
152 | 1 | 300 | 37.83 | 5.77 | 14.28 | 94.23 | 85.72 | 31900900000000 | 6.69
153 | 1 | 300 | 33.13 | 5.94 | 9.25 | 94.06 | 90.75 | 45036600000000 | 6.87
154 | 1 | 300 | 33.25 | 5.81 | 9.06 | 94.19 | 90.94 | 39407000000000 | 7.2
155 | 1 | 300 | 32.73 | 5.79 | 9.74 | 94.21 | 90.26 | 54419200000000 | 6.97
156 | 1 | 300 | 32.54 | 5.82 | 7.63 | 94.18 | 92.37 | 41283500000000 | 6.86
157 | 1 | 300 | 37.59 | 5.83 | 8.52 | 94.17 | 91.48 | 39407000000000 | 6.72
158 | 1 | 300 | 41.34 | 5.92 | 7.51 | 94.08 | 92.49 | 46913100000000 | 7.2
159 | 1 | 300 | 33.58 | 5.81 | 11.27 | 94.19 | 88.73 | 45036600000000 | 7.13
160 | 1 | 300 | 33.35 | 5.8 | 12.11 | 94.2 | 87.89 | 52542700000000 | 7.16
161 | 1 | 300 | 38.63 | 5.78 | 10.89 | 94.22 | 89.11 | 56295700000000 | 6.65
162 | 1 | 300 | 38.48 | 5.8 | 8.89 | 94.2 | 91.11 | 48789600000000 | 6.84
163 | 1 | 300 | 37.11 | 5.83 | 15.41 | 94.17 | 84.59 | 43160100000000 | 6.94
164 | 1 | 300 | 43.07 | 5.86 | 8.17 | 94.14 | 91.83 | 56295700000000 | 6.88
165 | 1 | 300 | 33.24 | 5.77 | 7.15 | 94.23 | 92.85 | 46913100000000 | 6.71
166 | 1 | 300 | 38.71 | 5.76 | 11.14 | 94.24 | 88.86 | 41283500000000 | 6.6
167 | 1 | 300 | 39.75 | 5.87 | 8.45 | 94.13 | 91.55 | 60048800000000 | 6.69
168 | 1 | 300 | 39.63 | 5.82 | 6.64 | 94.18 | 93.36 | 33777400000000 | 6.91
169 | 1 | 300 | 41.51 | 5.81 | 15.03 | 94.19 | 84.97 | 37530500000000 | 6.94
170 | 1 | 300 | 42.63 | 5.78 | 12.81 | 94.22 | 87.19 | 39407000000000 | 7.03
171 | 1 | 300 | 35.93 | 5.86 | 9.85 | 94.14 | 90.15 | 46913100000000 | 7
172 | 1 | 300 | 35.24 | 5.78 | 8.45 | 94.22 | 91.55 | 39407000000000 | 7.28
173 | 1 | 300 | 37.96 | 5.77 | 10.61 | 94.23 | 89.39 | 46913100000000 | 7.32
174 | 1 | 300 | 38.88 | 5.9 | 15.95 | 94.1 | 84.05 | 41283500000000 | 7
175 | 1 | 300 | 37.75 | 5.94 | 9.57 | 94.06 | 90.43 | 45036600000000 | 6.75
176 | 1 | 400 | 43.37 | 5.94 | 16.03 | 94.06 | 83.97 | 46913100000000 | 6.41
177 | 1 | 400 | 34.36 | 5.75 | 7.74 | 94.25 | 92.26 | 26271300000000 | 7.31
178 | 1 | 400 | 35.84 | 5.89 | 10.07 | 94.11 | 89.93 | 61925300000000 | 7.25
179 | 1 | 400 | 37.68 | 5.91 | 16.3 | 94.09 | 83.7 | 43160100000000 | 6.9
180 | 1 | 400 | 40.69 | 5.85 | 13.07 | 94.15 | 86.93 | 46913100000000 | 6.7
181 | 1 | 400 | 41.76 | 5.78 | 15.78 | 94.22 | 84.22 | 43160100000000 | 7.06
182 | 1 | 400 | 32.62 | 5.86 | 11.03 | 94.14 | 88.97 | 56295700000000 | 7.15
183 | 1 | 400 | 32.56 | 5.91 | 15.59 | 94.09 | 84.41 | 54419200000000 | 7.8
184 | 1 | 400 | 36.28 | 5.89 | 10.16 | 94.11 | 89.84 | 65678400000000 | 7.13
185 | 1 | 400 | 32.52 | 5.87 | 15.98 | 94.13 | 84.02 | 60048800000000 | 6.53
186 | 1 | 400 | 39.5 | 5.8 | 10.14 | 94.2 | 89.86 | 65678400000000 | 7.32
187 | 1 | 400 | 33.15 | 5.91 | 8.46 | 94.09 | 91.54 | 41283500000000 | 7.27
188 | 1 | 400 | 38.88 | 5.85 | 15.08 | 94.15 | 84.92 | 46913100000000 | 6.81
189 | 1 | 400 | 43.29 | 5.85 | 11.8 | 94.15 | 88.2 | 75061000000000 | 7
190 | 1 | 400 | 40.74 | 5.91 | 9.22 | 94.09 | 90.78 | 61925300000000 | 6.78
191 | 1 | 400 | 39.97 | 5.89 | 10.2 | 94.11 | 89.8 | 65678400000000 | 6.76
192 | 1 | 400 | 36.88 | 5.8 | 6.85 | 94.2 | 93.15 | 56295700000000 | 6.56
193 | 1 | 400 | 35.56 | 5.77 | 9.22 | 94.23 | 90.78 | 41283500000000 | 6.83
194 | 1 | 400 | 36.63 | 5.93 | 15.11 | 94.07 | 84.89 | 46913100000000 | 7.14
195 | 1 | 400 | 36.93 | 5.89 | 15.77 | 94.11 | 84.23 | 60048800000000 | 6.93
196 | 1 | 400 | 38.6 | 5.85 | 6.47 | 94.15 | 93.53 | 37530500000000 | 6.94
197 | 1 | 400 | 34.59 | 5.78 | 12.65 | 94.22 | 87.35 | 46913100000000 | 6.7
198 | 1 | 400 | 36.36 | 5.92 | 9.96 | 94.08 | 90.04 | 45036600000000 | 6.95
199 | 1 | 400 | 41.44 | 5.86 | 15.88 | 94.14 | 84.12 | 65678400000000 | 7.15
200 | 1 | 400 | 37.94 | 5.79 | 15.58 | 94.21 | 84.42 | 52542700000000 | 6.88
201 | 20 | 0 | 50.47 | 5.79 | 15.63 | 94.21 | 84.37 | 17006800000000 | 5.86
202 | 20 | 0 | 45.99 | 5.79 | 14.9 | 94.21 | 85.1 | 14172300000000 | 5.86
203 | 20 | 0 | 54.81 | 5.8 | 16.11 | 94.2 | 83.89 | 7086170000000 | 6.13
204 | 20 | 0 | 51.17 | 5.74 | 18.82 | 94.26 | 81.18 | 11337900000000 | 6.05
205 | 20 | 0 | 51.57 | 5.82 | 24.51 | 94.18 | 75.49 | 17006800000000 | 6.01
206 | 20 | 0 | 53.23 | 5.75 | 17.17 | 94.25 | 82.83 | 21258500000000 | 5.8
207 | 20 | 0 | 47.48 | 5.72 | 16.43 | 94.28 | 83.57 | 17006800000000 | 6.01
208 | 20 | 0 | 44.66 | 5.78 | 15.01 | 94.22 | 84.99 | 21258500000000 | 5.85
209 | 20 | 0 | 45.81 | 5.76 | 17.68 | 94.24 | 82.32 | 17006800000000 | 5.91
210 | 20 | 0 | 55.44 | 5.64 | 21.72 | 94.36 | 78.28 | 19841300000000 | 5.44
211 | 20 | 0 | 48.07 | 5.82 | 22.94 | 94.18 | 77.06 | 14172300000000 | 6.39
212 | 20 | 0 | 51.77 | 5.79 | 15.82 | 94.21 | 84.18 | 21258500000000 | 6.15
213 | 20 | 0 | 44.53 | 5.75 | 16.99 | 94.25 | 83.01 | 17006800000000 | 5.97
214 | 20 | 0 | 46.19 | 5.69 | 22.15 | 94.31 | 77.85 | 17006800000000 | 6.01
215 | 20 | 0 | 53.13 | 5.67 | 22.01 | 94.33 | 77.99 | 11337900000000 | 5.84
216 | 20 | 0 | 46.89 | 5.82 | 20.45 | 94.18 | 79.55 | 14172300000000 | 6.03
217 | 20 | 0 | 54.1 | 5.8 | 20.41 | 94.2 | 79.59 | 7086170000000 | 6.04
218 | 20 | 0 | 55.47 | 5.68 | 19.58 | 94.32 | 80.42 | 14172300000000 | 6.17
219 | 20 | 0 | 47.06 | 5.81 | 18.65 | 94.19 | 81.35 | 17006800000000 | 6.11
220 | 20 | 0 | 53.24 | 5.74 | 19.63 | 94.26 | 80.37 | 14172300000000 | 6.1
221 | 20 | 0 | 48.3 | 5.73 | 20.72 | 94.27 | 79.28 | 7086170000000 | 5.89
222 | 20 | 0 | 51.61 | 5.71 | 16.8 | 94.29 | 83.2 | 14172300000000 | 6.22
223 | 20 | 0 | 53.91 | 5.79 | 18.36 | 94.21 | 81.64 | 21258500000000 | 5.95
224 | 20 | 0 | 52.43 | 5.69 | 21.15 | 94.31 | 78.85 | 14172300000000 | 5.62
225 | 20 | 0 | 47.28 | 5.71 | 20.84 | 94.29 | 79.16 | 17006800000000 | 6.26
226 | 20 | 200 | 53.73 | 5.71 | 22.56 | 94.29 | 77.44 | 19841300000000 | 6.14
227 | 20 | 200 | 55.49 | 5.63 | 24.07 | 94.37 | 75.93 | 8503400000000 | 6.29
228 | 20 | 200 | 48.16 | 5.74 | 19.05 | 94.26 | 80.95 | 9920630000000 | 6.03
229 | 20 | 200 | 45.94 | 5.7 | 17.92 | 94.3 | 82.08 | 14172300000000 | 5.76
230 | 20 | 200 | 49.79 | 5.74 | 15.05 | 94.26 | 84.95 | 24093000000000 | 5.83
231 | 20 | 200 | 53.35 | 5.69 | 20.84 | 94.31 | 79.16 | 17006800000000 | 6.08
232 | 20 | 200 | 51.97 | 5.82 | 16.61 | 94.18 | 83.39 | 21258500000000 | 5.69
233 | 20 | 200 | 53.72 | 5.74 | 20.48 | 94.26 | 79.52 | 19841300000000 | 6.15
234 | 20 | 200 | 54.81 | 5.8 | 18.23 | 94.2 | 81.77 | 18424000000000 | 5.87
235 | 20 | 200 | 52.16 | 5.71 | 15.48 | 94.29 | 84.52 | 17006800000000 | 6.1
236 | 20 | 200 | 46.9 | 5.7 | 20.56 | 94.3 | 79.44 | 21258500000000 | 6.07
237 | 20 | 200 | 45.13 | 5.76 | 17.58 | 94.24 | 82.42 | 19841300000000 | 5.8
238 | 20 | 200 | 54.28 | 5.71 | 20.38 | 94.29 | 79.62 | 24093000000000 | 5.85
239 | 20 | 200 | 52.27 | 5.78 | 15.53 | 94.22 | 84.47 | 28344700000000 | 6.5
240 | 20 | 200 | 54.78 | 5.68 | 15.49 | 94.32 | 84.51 | 17006800000000 | 5.67
241 | 20 | 200 | 50.82 | 5.65 | 18.39 | 94.35 | 81.61 | 14172300000000 | 6.08
242 | 20 | 200 | 46.84 | 5.75 | 21.35 | 94.25 | 78.65 | 11337900000000 | 5.68
243 | 20 | 200 | 45.66 | 5.78 | 16.2 | 94.22 | 83.8 | 21258500000000 | 6.17
244 | 20 | 200 | 53.44 | 5.82 | 24.11 | 94.18 | 75.89 | 17006800000000 | 5.55
245 | 20 | 200 | 53.64 | 5.65 | 23 | 94.35 | 77 | 14172300000000 | 6.61
246 | 20 | 200 | 49.07 | 5.72 | 18.63 | 94.28 | 81.37 | 12755100000000 | 6.04
247 | 20 | 200 | 50.12 | 5.7 | 24.21 | 94.3 | 75.79 | 21258500000000 | 6.06
248 | 20 | 200 | 54.26 | 5.66 | 23.49 | 94.34 | 76.51 | 11337900000000 | 6.44
249 | 20 | 200 | 47.64 | 5.8 | 23.19 | 94.2 | 76.81 | 14172300000000 | 5.73
250 | 20 | 200 | 49.23 | 5.76 | 19.36 | 94.24 | 80.64 | 11337900000000 | 6.4
251 | 20 | 300 | 55.17 | 5.68 | 18.73 | 94.32 | 81.27 | 32596400000000 | 6.18
252 | 20 | 300 | 51.45 | 5.68 | 23.27 | 94.32 | 76.73 | 39682500000000 | 6.67
253 | 20 | 300 | 54.22 | 5.75 | 22.5 | 94.25 | 77.5 | 51020400000000 | 5.32
254 | 20 | 300 | 50.33 | 5.75 | 15.39 | 94.25 | 84.61 | 29761900000000 | 6.39
255 | 20 | 300 | 50.3 | 5.72 | 16.43 | 94.28 | 83.57 | 46768700000000 | 6.3
256 | 20 | 300 | 47.75 | 5.76 | 22.41 | 94.24 | 77.59 | 31179100000000 | 6.08
257 | 20 | 300 | 51.42 | 5.77 | 16.2 | 94.23 | 83.8 | 38265300000000 | 5.81
258 | 20 | 300 | 53.07 | 5.72 | 14.87 | 94.28 | 85.13 | 5668930000000 | 6.21
259 | 20 | 300 | 50.05 | 5.65 | 18.81 | 94.35 | 81.19 | 11337900000000 | 6.3
260 | 20 | 300 | 47.19 | 5.68 | 15.02 | 94.32 | 84.98 | 12755100000000 | 6.48
261 | 20 | 300 | 52.18 | 5.65 | 15.18 | 94.35 | 84.82 | 5668930000000 | 5.46
262 | 20 | 300 | 45.15 | 5.82 | 16.23 | 94.18 | 83.77 | 9920630000000 | 6.35
263 | 20 | 300 | 50.78 | 5.66 | 23.53 | 94.34 | 76.47 | 9920630000000 | 6.56
264 | 20 | 300 | 46.14 | 5.71 | 16.84 | 94.29 | 83.16 | 9920630000000 | 6.41
265 | 20 | 300 | 50.07 | 5.64 | 20.95 | 94.36 | 79.05 | 17006800000000 | 6.16
266 | 20 | 300 | 45.47 | 5.65 | 22.76 | 94.35 | 77.24 | 29761900000000 | 6.13
267 | 20 | 300 | 47.55 | 5.7 | 20.48 | 94.3 | 79.52 | 32596400000000 | 6.13
268 | 20 | 300 | 47.71 | 5.74 | 17.5 | 94.26 | 82.5 | 25510200000000 | 6.91
269 | 20 | 300 | 53.36 | 5.83 | 19.6 | 94.17 | 80.4 | 26927400000000 | 6.37
270 | 20 | 300 | 46.78 | 5.64 | 20.25 | 94.36 | 79.75 | 43934200000000 | 6.3
271 | 20 | 300 | 45.38 | 5.74 | 17.9 | 94.26 | 82.1 | 21258500000000 | 6.2
272 | 20 | 300 | 47.47 | 5.76 | 22.81 | 94.24 | 77.19 | 14172300000000 | 6.04
273 | 20 | 300 | 49.26 | 5.82 | 19.26 | 94.18 | 80.74 | 17006800000000 | 6.87
274 | 20 | 300 | 51.33 | 5.8 | 16.47 | 94.2 | 83.53 | 15589600000000 | 5.87
275 | 20 | 300 | 53.32 | 5.74 | 18.36 | 94.26 | 81.64 | 21258500000000 | 5.05
276 | 20 | 400 | 45.71 | 5.76 | 17.93 | 94.24 | 82.07 | 42517000000000 | 6.8
277 | 20 | 400 | 47.55 | 5.82 | 16.62 | 94.18 | 83.38 | 62358300000000 | 6
278 | 20 | 400 | 54.02 | 5.79 | 21.69 | 94.21 | 78.31 | 60941000000000 | 6.43
279 | 20 | 400 | 55.26 | 5.82 | 22.98 | 94.18 | 77.02 | 65192700000000 | 6.78
280 | 20 | 400 | 44.84 | 5.78 | 23.09 | 94.22 | 76.91 | 60941000000000 | 6.17
281 | 20 | 400 | 48.7 | 5.72 | 23.22 | 94.28 | 76.78 | 53854900000000 | 6.22
282 | 20 | 400 | 50.94 | 5.8 | 15.5 | 94.2 | 84.5 | 38265300000000 | 6.36
283 | 20 | 400 | 47.11 | 5.64 | 19.58 | 94.36 | 80.42 | 60941000000000 | 6.86
284 | 20 | 400 | 48.12 | 5.64 | 21.54 | 94.36 | 78.46 | 53854900000000 | 6.63
285 | 20 | 400 | 51.37 | 5.71 | 21.3 | 94.29 | 78.7 | 56689300000000 | 6.51
286 | 20 | 400 | 49.11 | 5.81 | 22.12 | 94.19 | 77.88 | 60941000000000 | 6.28
287 | 20 | 400 | 52.8 | 5.78 | 21.76 | 94.22 | 78.24 | 35430800000000 | 6.26
288 | 20 | 400 | 44.59 | 5.75 | 20.82 | 94.25 | 79.18 | 49603200000000 | 6.69
289 | 20 | 400 | 52 | 5.66 | 21.2 | 94.34 | 78.8 | 53854900000000 | 6.67
290 | 20 | 400 | 48.09 | 5.71 | 18.17 | 94.29 | 81.83 | 28344700000000 | 6.83
291 | 20 | 400 | 53.3 | 5.78 | 18.05 | 94.22 | 81.95 | 32596400000000 | 6.24
292 | 20 | 400 | 53.16 | 5.77 | 17.84 | 94.23 | 82.16 | 43934200000000 | 6.56
293 | 20 | 400 | 51.21 | 5.79 | 19.72 | 94.21 | 80.28 | 34013600000000 | 6.02
294 | 20 | 400 | 48.11 | 5.73 | 16.81 | 94.27 | 83.19 | 76530600000000 | 6.65
295 | 20 | 400 | 46.5 | 5.74 | 16.02 | 94.26 | 83.98 | 48185900000000 | 6.63
296 | 20 | 400 | 45.02 | 5.71 | 19.51 | 94.29 | 80.49 | 49603200000000 | 6.52
297 | 20 | 400 | 47.32 | 5.68 | 16.02 | 94.32 | 83.98 | 60941000000000 | 6.21
298 | 20 | 400 | 45.02 | 5.74 | 23.86 | 94.26 | 76.14 | 32596400000000 | 6.69
299 | 20 | 400 | 54.76 | 5.8 | 19.35 | 94.2 | 80.65 | 28344700000000 | 6.01
300 | 20 | 400 | 45.35 | 5.66 | 15.93 | 94.34 | 84.07 | 4251700000000 | 6.53
301 | 100 | 0 | 56.09 | 5.5 | 24.59 | 94.5 | 75.41 | 8503400000000 | 5.27
302 | 100 | 0 | 63.81 | 5.6 | 29.83 | 94.4 | 70.17 | 17006800000000 | 5.15
303 | 100 | 0 | 66.16 | 5.53 | 22.92 | 94.47 | 77.08 | 14172300000000 | 5.34
304 | 100 | 0 | 63 | 5.63 | 26.14 | 94.37 | 73.86 | 14172300000000 | 5.42
305 | 100 | 0 | 62.29 | 5.64 | 27.12 | 94.36 | 72.88 | 5668930000000 | 5.23
306 | 100 | 0 | 63.21 | 5.5 | 28.52 | 94.32 | 75.68 | 12337900000000 | 5.25
307 | 100 | 0 | 61.18 | 5.64 | 29.43 | 94.36 | 70.57 | 11337900000000 | 5.89
308 | 100 | 0 | 63.31 | 5.49 | 23.17 | 94.51 | 76.83 | 7086170000000 | 5.32
309 | 100 | 0 | 58.95 | 5.46 | 27.79 | 94.54 | 72.21 | 12755100000000 | 5.82
310 | 100 | 0 | 60.55 | 5.52 | 25.54 | 94.24 | 75.54 | 13555100000000 | 5.83
311 | 100 | 0 | 58.82 | 5.48 | 21.76 | 94.52 | 78.24 | 14172300000000 | 5.62
312 | 100 | 0 | 64.38 | 5.57 | 21.77 | 94.43 | 78.23 | 5668930000000 | 5.58
313 | 100 | 0 | 56.29 | 5.45 | 22.31 | 94.55 | 77.69 | 11337900000000 | 6.44
314 | 100 | 0 | 62.5 | 5.47 | 21.86 | 94.53 | 78.14 | 8503400000000 | 5.73
315 | 100 | 0 | 56.09 | 5.59 | 25.2 | 94.41 | 74.8 | 11337900000000 | 5.38
316 | 100 | 0 | 64.58 | 5.54 | 22.12 | 94.46 | 77.88 | 11337900000000 | 4.86
317 | 100 | 0 | 60.31 | 5.45 | 24.35 | 94.55 | 75.65 | 17006800000000 | 5.78
318 | 100 | 0 | 60.45 | 5.6 | 27.12 | 94.4 | 72.88 | 14172300000000 | 6
319 | 100 | 0 | 59.95 | 5.51 | 23.35 | 94.49 | 76.65 | 11337900000000 | 5.65
320 | 100 | 0 | 55.54 | 5.57 | 23.5 | 94.43 | 76.5 | 12755100000000 | 5.45
321 | 100 | 0 | 60.66 | 5.57 | 27.78 | 94.43 | 72.22 | 17006800000000 | 5.79
322 | 100 | 0 | 56.48 | 5.63 | 21.03 | 94.37 | 78.97 | 19841300000000 | 5.87
323 | 100 | 0 | 57.21 | 5.45 | 23.79 | 94.55 | 76.21 | 12755100000000 | 5.66
324 | 100 | 0 | 62.04 | 5.54 | 22.99 | 94.46 | 77.01 | 14172300000000 | 5.84
325 | 100 | 0 | 63.75 | 5.55 | 24.64 | 94.45 | 75.36 | 7086170000000 | 5.41
326 | 100 | 200 | 57 | 5.46 | 23.93 | 94.54 | 76.07 | 21258500000000 | 5.91
327 | 100 | 200 | 57.06 | 5.47 | 21.64 | 94.53 | 78.36 | 17006800000000 | 5.72
328 | 100 | 200 | 66.03 | 5.56 | 27.41 | 94.44 | 72.59 | 15589600000000 | 5.51
329 | 100 | 200 | 57.57 | 5.61 | 23.35 | 94.39 | 76.65 | 21258500000000 | 5.76
330 | 100 | 200 | 58.37 | 5.48 | 20.41 | 94.52 | 79.59 | 25510200000000 | 5.58
331 | 100 | 200 | 57.79 | 5.63 | 24.98 | 94.37 | 75.02 | 25510200000000 | 6.23
332 | 100 | 200 | 57.12 | 5.53 | 20.49 | 94.47 | 79.51 | 28344700000000 | 6.07
333 | 100 | 200 | 66.38 | 5.6 | 26.92 | 94.4 | 73.08 | 17006800000000 | 5.72
334 | 100 | 200 | 61.81 | 5.48 | 24.48 | 94.52 | 75.52 | 21258500000000 | 5.88
335 | 100 | 200 | 63.32 | 5.44 | 24.55 | 94.56 | 75.45 | 21258500000000 | 5.71
336 | 100 | 200 | 61.64 | 5.55 | 23.07 | 94.45 | 76.93 | 25510200000000 | 5.66
337 | 100 | 200 | 58.69 | 5.58 | 24.43 | 94.42 | 75.57 | 19841300000000 | 5.84
338 | 100 | 200 | 57.26 | 5.49 | 25.78 | 94.51 | 74.22 | 14172300000000 | 5.57
339 | 100 | 200 | 57.9 | 5.49 | 22.05 | 94.51 | 77.95 | 17006800000000 | 5.94
340 | 100 | 200 | 57.23 | 5.53 | 20.92 | 94.47 | 79.08 | 19841300000000 | 5.5
341 | 100 | 200 | 60.86 | 5.49 | 22.38 | 94.51 | 77.62 | 17006800000000 | 5.88
342 | 100 | 200 | 59 | 5.46 | 30.53 | 94.54 | 69.47 | 18424000000000 | 5.98
343 | 100 | 200 | 58.52 | 5.53 | 25.71 | 94.47 | 74.29 | 28344700000000 | 5.96
344 | 100 | 200 | 58.56 | 5.63 | 25.39 | 94.37 | 74.61 | 31179100000000 | 5.92
345 | 100 | 200 | 64.74 | 5.56 | 26.59 | 94.44 | 73.41 | 2834470000000 | 5.47
346 | 100 | 200 | 65.5 | 5.52 | 26.85 | 94.48 | 73.15 | 17006800000000 | 6.06
347 | 100 | 200 | 55.8 | 5.56 | 29.45 | 94.44 | 70.55 | 14172300000000 | 5.7
348 | 100 | 300 | 66.23 | 5.49 | 27.08 | 94.51 | 72.92 | 26927400000000 | 5.74
349 | 100 | 300 | 61.92 | 5.6 | 27.06 | 94.4 | 72.94 | 31179100000000 | 5.41
350 | 100 | 300 | 65.96 | 5.6 | 24.98 | 94.4 | 75.02 | 28344700000000 | 5.54
351 | 100 | 300 | 64.67 | 5.49 | 25.59 | 94.51 | 74.41 | 22675700000000 | 5.66
352 | 100 | 300 | 66.27 | 5.52 | 26.23 | 94.48 | 73.77 | 31179100000000 | 5.76
353 | 100 | 300 | 55.9 | 5.51 | 30.2 | 94.49 | 69.8 | 15589600000000 | 5.46
354 | 100 | 300 | 57.76 | 5.45 | 26.95 | 94.55 | 73.05 | 28344700000000 | 5.15
355 | 100 | 300 | 61.51 | 5.52 | 22.17 | 94.48 | 77.83 | 24093000000000 | 5.25
356 | 100 | 300 | 63.01 | 5.59 | 24.04 | 94.41 | 75.96 | 29761900000000 | 5.38
357 | 100 | 300 | 56.56 | 5.62 | 25.93 | 94.38 | 74.07 | 22675700000000 | 5.5
358 | 100 | 300 | 63.53 | 5.49 | 22.06 | 94.51 | 77.94 | 35430800000000 | 6.02
359 | 100 | 300 | 58.93 | 5.62 | 21.36 | 94.38 | 78.64 | 22675700000000 | 5.4
360 | 100 | 300 | 61.91 | 5.55 | 27.54 | 94.45 | 72.46 | 25510200000000 | 5.75
361 | 100 | 300 | 56.63 | 5.56 | 24.54 | 94.44 | 75.46 | 29761900000000 | 5.73
362 | 100 | 300 | 65.83 | 5.46 | 20.54 | 94.54 | 79.46 | 34013600000000 | 5.92
363 | 100 | 300 | 57.63 | 5.64 | 23.31 | 94.36 | 76.69 | 32596400000000 | 5.86
364 | 100 | 300 | 63.64 | 5.46 | 21.64 | 94.54 | 78.36 | 31179100000000 | 5.84
365 | 100 | 300 | 56.7 | 5.52 | 25.52 | 94.48 | 74.48 | 17006800000000 | 5.77
366 | 100 | 300 | 59.36 | 5.58 | 26.42 | 94.42 | 73.58 | 32596400000000 | 5.61
367 | 100 | 300 | 62.62 | 5.49 | 26.91 | 94.51 | 73.09 | 28344700000000 | 5.76
368 | 100 | 300 | 55.59 | 5.46 | 24.29 | 94.54 | 75.71 | 34013600000000 | 6.07
369 | 100 | 300 | 57.2 | 5.46 | 27.84 | 94.54 | 72.16 | 35430800000000 | 6.03
370 | 100 | 300 | 57.4 | 5.51 | 18.96 | 94.49 | 81.04 | 31179100000000 | 6.16
371 | 100 | 300 | 57.91 | 5.59 | 27.61 | 94.41 | 72.39 | 17006800000000 | 5.99
372 | 100 | 400 | 61.27 | 5.5 | 29.43 | 94.5 | 70.57 | 56689300000000 | 5.85
373 | 100 | 400 | 57.05 | 5.6 | 20.96 | 94.4 | 79.04 | 73696100000000 | 6.23
374 | 100 | 400 | 64.17 | 5.58 | 26.34 | 94.42 | 73.66 | 39682500000000 | 5.75
375 | 100 | 400 | 63.96 | 5.57 | 21.31 | 94.43 | 78.69 | 48185900000000 | 5.83
376 | 100 | 400 | 59.32 | 5.6 | 22.69 | 94.4 | 77.31 | 62358300000000 | 5.98
377 | 100 | 400 | 56.42 | 5.58 | 22.42 | 94.42 | 77.58 | 52437600000000 | 5.44
378 | 100 | 400 | 59.22 | 5.48 | 24.41 | 94.52 | 75.59 | 63775500000000 | 6.09
379 | 100 | 400 | 57.74 | 5.6 | 22.54 | 94.4 | 77.46 | 53854900000000 | 5.89
380 | 100 | 400 | 61.43 | 5.6 | 22.88 | 94.4 | 77.12 | 49603200000000 | 6.51
381 | 100 | 400 | 61.29 | 5.52 | 23.21 | 94.48 | 76.79 | 59523800000000 | 5.88
382 | 100 | 400 | 57.49 | 5.54 | 27.26 | 94.46 | 72.74 | 68027200000000 | 5.46
383 | 100 | 400 | 56.81 | 5.5 | 30.33 | 94.5 | 69.67 | 63775500000000 | 5.72
384 | 100 | 400 | 56.14 | 5.53 | 29.17 | 94.47 | 70.83 | 68027200000000 | 6.03
385 | 100 | 400 | 64.9 | 5.55 | 27.39 | 94.45 | 72.61 | 63775500000000 | 6.07
386 | 100 | 400 | 58.12 | 5.46 | 28.52 | 94.54 | 71.48 | 70861700000000 | 5.57
387 | 100 | 400 | 65.74 | 5.59 | 28.73 | 94.41 | 71.27 | 73696100000000 | 6.02
388 | 100 | 400 | 55.95 | 5.56 | 22.95 | 94.44 | 77.05 | 32596400000000 | 5.94
389 | 100 | 400 | 63.74 | 5.53 | 23.22 | 94.47 | 76.78 | 48185900000000 | 5.91
390 | 100 | 400 | 56.39 | 5.62 | 26.88 | 94.38 | 73.12 | 49603200000000 | 6.4
391 | 100 | 400 | 65.19 | 5.51 | 27.46 | 94.49 | 72.54 | 56689300000000 | 5.94
392 | 100 | 400 | 59.15 | 5.53 | 28.39 | 94.47 | 71.61 | 35430800000000 | 6.4
393 | 100 | 400 | 60.42 | 5.44 | 29.05 | 94.56 | 70.95 | 14172300000000 | 5.39
394 | 100 | 400 | 60.18 | 5.6 | 24.04 | 94.4 | 75.96 | 17006800000000 | 5.71
395 | 100 | 400 | 66.47 | 5.5 | 25.69 | 94.5 | 74.31 | 14172300000000 | 5.9
396 | 100 | 400 | 64.26 | 5.54 | 22.85 | 94.46 | 77.15 | 45351500000000 | 5.64